## Curvas Mat. Finos
D (µm) | GS | FC | CV | CP
0.04 | 0.17 | 0 | 0.14 | 0.1
0.07 | 0.47 | 0.1 | 0.44 | 0.1
0.1 | 0.64 | 0.1 | 0.64 | 0.2
0.2 | 1.3 | 0.1 | 1.32 | 0.5
0.3 | 2.2 | 0.6 | 2.08 | 1.2
0.4 | 2.64 | 1.6 | 2.69 | 1.6
0.5 | 2.7 | 2.3 | 3.25 | 2.1
0.6 | 2.73 | 3.2 | 3.94 | 2.9
0.7 | 2.77 | 4.7 | 4.77 | 4
0.8 | 2.9 | 7 | 5.78 | 5.5
0.9 | 3.06 | 10.4 | 6.81 | 7.1
1 | 3.27 | 14.1 | 7.8 | 8.6
1.1 | 3.49 | 17.8 | 8.73 | 10.1
1.2 | 3.74 | 21.6 | 9.61 | 11.5
1.3 | 4.01 | 25.1 | 10.43 | 12.7
1.4 | 4.31 | 28.5 | 11.22 | 13.9
1.6 | 4.96 | 31.6 | 12.68 | 15.8
1.8 | 5.7 | 36.9 | 14.02 | 17.4
2 | 6.49 | 41.2 | 15.28 | 18.7
2.2 | 7.33 | 44.6 | 16.46 | 19.8
2.4 | 8.2 | 47.1 | 17.16 | 20.7
2.6 | 9.1 | 49 | 18.74 | 21.6
3 | 10.96 | 50.5 | 21.02 | 22.4
4 | 15.72 | 51.8 | 26.93 | 23.3
5 | 20.23 | 52.9 | 32.62 | 24.3
6 | 24.34 | 53.9 | 37.85 | 25.2
6.5 | 26.24 | 54.9 | 40.28 | 26.3
7 | 28.05 | 55.8 | 42.61 | 27.3
7.5 | 29.77 | 56.7 | 44.85 | 28.4
8 | 31.4 | 57.6 | 46.98 | 30
8.5 | 32.95 | 58.9 | 49.04 | 31.6
9 | 34.43 | 60.2 | 50.99 | 33.8
10 | 37.19 | 61.9 | 54.63 | 35.3
11 | 39.72 | 63 | 57.88 | 36.7
12 | 42.06 | 64 | 60.82 | 38.6
13 | 44.22 | 65.3 | 63.48 | 40.7
14 | 46.25 | 66.6 | 65.93 | 42.6
15 | 48.16 | 67.7 | 68.21 | 44.5
16 | 49.99 | 68.7 | 70.36 | 46.2
17 | 51.74 | 69.5 | 72.43 | 48
18 | 53.42 | 70.3 | 74.42 | 49.6
19 | 55.05 | 71 | 76.38 | 53
20 | 56.63 | 72.4 | 78.3 | 56.4
22 | 59.66 | 74 | 81.98 | 59.8
25 | 63.94 | 75.5 | 87.12 | 63.1
28 | 67.89 | 77.1 | 91.5 | 66.4
32 | 72.61 | 78.6 | 95.78 | 69.6
36 | 76.76 | 80.1 | 98.35 | 72.8
38 | 78.66 | 81.5 | 99.05 | 75.9
40 | 80.44 | 82.8 | 99.51 | 78.7
45 | 84.44 | 83.9 | 100 | 81.4
50 | 87.82 | 85 | 100 | 83.6
53 | 89.59 | 85.9 | 100 | 86
56 | 91.17 | 86.7 | 100 | 88
63 | 94.22 | 87.4 | 100 | 89.8
71 | 96.69 | 88.1 | 100 | 92.9
75 | 97.57 | 89.3 | 100 | 96.1
80 | 98.41 | 90.7 | 100 | 97.6
85 | 99.01 | 91.4 | 100 | 98.6
90 | 99.43 | 92.1 | 100 | 99.2
95 | 99.69 | 92.7 | 100 | 99.6
100 | 99.85 | 93.3 | 100 | 99.8
106 | 99.96 | 93.8 | 100 | 99.9
112 | 100 | 94.3 | 100 | 100
125 | 100 | 95 | 100 | 100
130 | 100 | 95.5 | 100 | 100
140 | 100 | 96.6 | 100 | 100
145 | 100 | 97.2 | 100 | 100
150 | 100 | 97.8 | 100 | 100
160 | 100 | 98.4 | 100 | 100
170 | 100 | 98.8 | 100 | 100
180 | 100 | 99.1 | 100 | 100
190 | 100 | 99.5 | 100 | 100
200 | 100 | 99.7 | 100 | 100
212 | 100 | 99.9 | 100 | 100
242 | 100 | 100 | 100 | 100
250 | 100 | 100 | 100 | 100
300 | 100 | 100 | 100 | 100
400 | 100 | 100 | 100 | 100
500 | 100 | 100 | 100 | 100
600 | 100 | 100 | 100 | 100
700 | 100 | 100 | 100 | 100
800 | 100 | 100 | 100 | 100
900 | 100 | 100 | 100 | 100
1000 | 100 | 100 | 100 | 100
1100 | 100 | 100 | 100 | 100
1200 | 100 | 100 | 100 | 100
1300 | 100 | 100 | 100 | 100
1400 | 100 | 100 | 100 | 100
1500 | 100 | 100 | 100 | 100
1600 | 100 | 100 | 100 | 100
1700 | 100 | 100 | 100 | 100
1800 | 100 | 100 | 100 | 100
1900 | 100 | 100 | 100 | 100
2000 | 100 | 100 | 100 | 100
2100 | 100 | 100 | 100 | 100
2200 | 100 | 100 | 100 | 100
2300 | 100 | 100 | 100 | 100
2400 | 100 | 100 | 100 | 100
2500 | 100 | 100 | 100 | 100

## GS
D (µm) | P (%)
0.04 | 0.17
0.07 | 0.47
0.1 | 0.64
0.2 | 1.3
0.3 | 2.2
0.4 | 2.64
0.5 | 2.7
0.6 | 2.73
0.7 | 2.77
0.8 | 2.9
0.9 | 3.06
1 | 3.27
1.1 | 3.49
1.2 | 3.74
1.3 | 4.01
1.4 | 4.31
1.6 | 4.96
1.8 | 5.7
2 | 6.49
2.2 | 7.33
2.4 | 8.2
2.6 | 9.1
3 | 10.96
4 | 15.72
5 | 20.23
6 | 24.34
6.5 | 26.24
7 | 28.05
7.5 | 29.77
8 | 31.4
8.5 | 32.95
9 | 34.43
10 | 37.19
11 | 39.72
12 | 42.06
13 | 44.22
14 | 46.25
15 | 48.16
16 | 49.99
17 | 51.74
18 | 53.42
19 | 55.05
20 | 56.63
22 | 59.66
25 | 63.94
28 | 67.89
32 | 72.61
36 | 76.76
38 | 78.66
40 | 80.44
45 | 84.44
50 | 87.82
53 | 89.59
56 | 91.17
63 | 94.22
71 | 96.69
75 | 97.57
80 | 98.41
85 | 99.01
90 | 99.43
95 | 99.69
100 | 99.85
106 | 99.96
112 | 100
125 | 100
130 | 100
140 | 100
145 | 100
150 | 100
160 | 100
170 | 100
180 | 100
190 | 100
200 | 100
212 | 100
242 | 100
250 | 100
300 | 100
400 | 100
500 | 100
600 | 100
700 | 100
800 | 100
900 | 100
1000 | 100
1100 | 100
1200 | 100
1300 | 100
1400 | 100
1500 | 100
1600 | 100
1700 | 100
1800 | 100
1900 | 100
2000 | 100
2100 | 100
2200 | 100
2300 | 100
2400 | 100
2500 | 100

## CH I
D (µm) | P (%)
0 | 0
0.04 | 0.04
0.07 | 0.12
0.1 | 0.18
0.2 | 0.47
0.3 | 0.88
0.4 | 1.23
0.5 | 1.56
0.6 | 2.03
0.7 | 2.67
0.8 | 3.5
0.9 | 4.43
1 | 5.4
1.1 | 6.38
1.2 | 7.36
1.3 | 8.32
1.4 | 9.25
1.6 | 11.01
1.8 | 12.62
2 | 14.11
2.2 | 15.49
2.4 | 16.81
2.6 | 18.11
3 | 20.7
4 | 27.72
5 | 35.25
6 | 42.72
6.5 | 46.36
7 | 49.88
7.5 | 53.28
8 | 56.53
8.5 | 59.63
9 | 62.57
10 | 68
11 | 72.85
12 | 77.21
13 | 81.18
14 | 84.69
15 | 87.73
16 | 90.29
17 | 92.43
18 | 94.19
19 | 95.61
20 | 96.75
22 | 98.36
25 | 99.52
28 | 99.91
32 | 100
36 | 100
38 | 100
40 | 100
45 | 100
50 | 100
53 | 100
56 | 100
63 | 100
71 | 100
75 | 100
80 | 100
85 | 100
90 | 100
95 | 100
100 | 100
106 | 100
112 | 100
125 | 100
130 | 100
140 | 100
145 | 100
150 | 100
160 | 100
170 | 100
180 | 100
190 | 100
200 | 100
212 | 100
242 | 100
250 | 100
300 | 100
400 | 100
500 | 100
600 | 100
700 | 100
800 | 100
900 | 100
1000 | 100
1100 | 100
1200 | 100
1300 | 100
1400 | 100
1500 | 100
1600 | 100
1700 | 100
1800 | 100
1900 | 100
2000 | 100
2100 | 100
2200 | 100
2300 | 100
2400 | 100
2500 | 100

## FC3H
D (µm) | P (%)
0 | 0
0 | 0.1
0.1 | 0.1
0.1 | 0.1
0.2 | 0.6
0.3 | 1.6
0.4 | 2.3
0.5 | 3.2
0.6 | 4.7
0.7 | 7
0.8 | 10.4
0.9 | 14.1
1 | 17.8
1.1 | 21.6
1.2 | 25.1
1.3 | 28.5
1.4 | 31.6
1.6 | 36.9
1.8 | 41.2
2 | 44.6
2.2 | 47.1
2.4 | 49
2.6 | 50.5
2.8 | 51.8
3 | 52.9
3.2 | 53.9
3.4 | 54.9
3.6 | 55.8
3.8 | 56.7
4 | 57.6
4.3 | 58.9
4.6 | 60.2
5 | 61.9
5.3 | 63
5.6 | 64
6 | 65.3
6.5 | 66.6
7 | 67.7
7.5 | 68.7
8 | 69.5
8.5 | 70.3
9 | 71
10 | 72.4
11 | 74
12 | 75.5
13 | 77.1
14 | 78.6
15 | 80.1
16 | 81.5
17 | 82.8
18 | 83.9
19 | 85
20 | 85.9
21 | 86.7
22 | 87.4
23 | 88.1
25 | 89.3
28 | 90.7
30 | 91.4
32 | 92.1
34 | 92.7
36 | 93.3
38 | 93.8
40 | 94.3
43 | 95
45 | 95.5
50 | 96.6
53 | 97.2
56 | 97.8
60 | 98.4
63 | 98.8
66 | 99.1
71 | 99.5
75 | 99.7
80 | 99.9
85 | 100
90 | 100
95 | 100
100 | 100
112 | 100
125 | 100
130 | 100
140 | 100
150 | 100
160 | 100
170 | 100
180 | 100
190 | 100
200 | 100
212 | 100
224 | 100
240 | 100
250 | 100
280 | 100
300 | 100
315 | 100
355 | 100
400 | 100
425 | 100
450 | 100
500 | 100

## CV2H
D (µm) | P (%)
0 | 0
0.04 | 0.14
0.07 | 0.44
0.1 | 0.64
0.2 | 1.32
0.3 | 2.08
0.4 | 2.69
0.5 | 2.35
0.6 | 3.94
0.7 | 4.77
0.8 | 5.78
0.9 | 6.81
1 | 7.8
1.1 | 8.73
1.2 | 9.61
1.3 | 10.43
1.4 | 11.22
1.6 | 12.68
1.8 | 14.02
2 | 15.28
2.2 | 16.46
2.4 | 17.6
2.6 | 18.74
3 | 21.02
4 | 26.63
5 | 32.62
6 | 37.85
6.5 | 40.28
7 | 42.61
7.5 | 44.85
8 | 46.98
8.5 | 49.04
9 | 50.99
10 | 54.63
11 | 57.88
12 | 60.82
13 | 63.48
14 | 65.93
15 | 68.21
16 | 70.36
17 | 72.43
18 | 74.42
19 | 76.38
20 | 78.3
22 | 81.98
25 | 87.12
28 | 91.3
32 | 95.78
36 | 98.35
38 | 99.05
40 | 99.51
45 | 100
50 | 100
53 | 100
56 | 100
63 | 100
71 | 100
75 | 100
80 | 100
85 | 100
90 | 100
95 | 100
100 | 100
106 | 100
112 | 100
125 | 100
130 | 100
140 | 100
145 | 100
150 | 100
160 | 100
170 | 100
180 | 100
190 | 100
200 | 100
212 | 100
242 | 100
250 | 100
300 | 100
400 | 100
500 | 100
600 | 100
700 | 100
800 | 100
900 | 100
1000 | 100
1100 | 100
1200 | 100
1300 | 100
1400 | 100
1500 | 100
1600 | 100
1700 | 100
1800 | 100
1900 | 100
2000 | 100
2100 | 100
2200 | 100
2300 | 100
2400 | 100
2500 | 100

## CCA1H
D (µm) | P (%)
0 | 0
0 | 0
0.1 | 0.1
0.1 | 0.2
0.2 | 0.4
0.3 | 0.7
0.4 | 1
0.5 | 1.4
0.6 | 1.7
0.7 | 2.1
0.8 | 2.4
0.9 | 2.8
1 | 3.3
1.1 | 3.9
1.2 | 4.6
1.3 | 5.3
1.4 | 6
1.6 | 7.3
1.8 | 8.6
2 | 9.7
2.2 | 10.7
2.4 | 11.7
2.6 | 12.6
2.8 | 13.5
3 | 14.4
3.2 | 15.4
3.4 | 16.3
3.6 | 17.3
3.8 | 18.3
4 | 19.3
4.3 | 20.8
4.6 | 22.4
5 | 24.4
5.3 | 25.8
5.6 | 27.7
6 | 28.9
6.5 | 31
7 | 32.9
7.5 | 34.7
8 | 36.4
8.5 | 38.1
9 | 39.8
10 | 43
11 | 46.7
12 | 50.2
13 | 53.7
14 | 57.1
15 | 60.4
16 | 63.6
17 | 66.5
18 | 69.3
19 | 71.8
20 | 74
21 | 76.1
22 | 78.1
23 | 79.9
25 | 83.2
28 | 87.3
30 | 89.7
32 | 91.8
34 | 93.6
36 | 95.1
38 | 96.3
40 | 97.3
43 | 98.5
45 | 99
50 | 99.7
53 | 99.9
56 | 100
60 | 100
63 | 100
66 | 100
71 | 100
75 | 100
80 | 100
85 | 100
90 | 100
95 | 100
100 | 100
112 | 100
125 | 100
130 | 100
140 | 100
150 | 100
160 | 100
170 | 100
180 | 100
190 | 100
200 | 100
212 | 100
224 | 100
240 | 100
250 | 100
280 | 100
300 | 100
315 | 100
355 | 100
400 | 100
425 | 100
450 | 100
500 | 100

## Cimento
D (µm) | P (%)
0 | 0.1
0.1 | 0.1
0.1 | 0.2
0.2 | 0.5
0.3 | 1.2
0.4 | 1.6
0.5 | 2.1
0.6 | 2.9
0.7 | 4
0.8 | 5.5
0.9 | 7.1
1 | 8.6
1.1 | 10.1
1.2 | 11.5
1.3 | 12.7
1.4 | 13.9
1.6 | 15.8
1.8 | 17.4
2 | 18.7
2.2 | 19.8
2.4 | 20.7
2.6 | 21.6
2.8 | 22.4
3 | 23.3
3.2 | 24.3
3.4 | 25.2
3.6 | 26.3
3.8 | 27.3
4 | 28.4
4.3 | 30
4.6 | 31.6
5 | 33.8
5.3 | 35.3
5.6 | 36.7
6 | 38.6
6.5 | 40.7
7 | 42.6
7.5 | 44.5
8 | 46.2
8.5 | 48
9 | 49.6
10 | 53
11 | 56.4
12 | 59.8
13 | 63.1
14 | 66.4
15 | 69.6
16 | 72.8
17 | 75.9
18 | 78.7
19 | 81.4
20 | 83.6
21 | 86
22 | 88
23 | 89.8
25 | 92.9
28 | 96.1
30 | 97.6
32 | 98.6
34 | 99.2
36 | 99.6
38 | 99.8
40 | 99.9
43 | 100
45 | 100
50 | 100
53 | 100
56 | 100
60 | 100
63 | 100
66 | 100
71 | 100
75 | 100
80 | 100
85 | 100
90 | 100
95 | 100
100 | 100
112 | 100
125 | 100
130 | 100
140 | 100
150 | 100
160 | 100
170 | 100
180 | 100
190 | 100
200 | 100
212 | 100
224 | 100
240 | 100
250 | 100
280 | 100
300 | 100
315 | 100
355 | 100
400 | 100
425 | 100
450 | 100
500 | 100

## Curvas CP, FC e CV
D (µm) | FC-3H | CV-2H | CP
0.04 | 0 | 0.14 | 0.1
0.07 | 0.1 | 0.44 | 0.1
0.1 | 0.1 | 0.64 | 0.2
0.2 | 0.1 | 1.32 | 0.5
0.3 | 0.6 | 2.08 | 1.2
0.4 | 1.6 | 2.69 | 1.6
0.5 | 2.3 | 3.25 | 2.1
0.6 | 3.2 | 3.94 | 2.9
0.7 | 4.7 | 4.77 | 4
0.8 | 7 | 5.78 | 5.5
0.9 | 10.4 | 6.81 | 7.1
1 | 14.1 | 7.8 | 8.6
1.1 | 17.8 | 8.73 | 10.1
1.2 | 21.6 | 9.61 | 11.5
1.3 | 25.1 | 10.43 | 12.7
1.4 | 28.5 | 11.22 | 13.9
1.6 | 31.6 | 12.68 | 15.8
1.8 | 36.9 | 14.02 | 17.4
2 | 41.2 | 15.28 | 18.7
2.2 | 44.6 | 16.46 | 19.8
2.4 | 47.1 | 17.16 | 20.7
2.6 | 49 | 18.74 | 21.6
3 | 50.5 | 21.02 | 22.4
4 | 51.8 | 26.93 | 23.3
5 | 52.9 | 32.62 | 24.3
6 | 53.9 | 37.85 | 25.2
6.5 | 54.9 | 40.28 | 26.3
7 | 55.8 | 42.61 | 27.3
7.5 | 56.7 | 44.85 | 28.4
8 | 57.6 | 46.98 | 30
8.5 | 58.9 | 49.04 | 31.6
9 | 60.2 | 50.99 | 33.8
10 | 61.9 | 54.63 | 35.3
11 | 63 | 57.88 | 36.7
12 | 64 | 60.82 | 38.6
13 | 65.3 | 63.48 | 40.7
14 | 66.6 | 65.93 | 42.6
15 | 67.7 | 68.21 | 44.5
16 | 68.7 | 70.36 | 46.2
17 | 69.5 | 72.43 | 48
18 | 70.3 | 74.42 | 49.6
19 | 71 | 76.38 | 53
20 | 72.4 | 78.3 | 56.4
22 | 74 | 81.98 | 59.8
25 | 75.5 | 87.12 | 63.1
28 | 77.1 | 91.5 | 66.4
32 | 78.6 | 95.78 | 69.6
36 | 80.1 | 98.35 | 72.8
38 | 81.5 | 99.05 | 75.9
40 | 82.8 | 99.51 | 78.7
45 | 83.9 | 100 | 81.4
50 | 85 | 100 | 83.6
53 | 85.9 | 100 | 86
56 | 86.7 | 100 | 88
63 | 87.4 | 100 | 89.8
71 | 88.1 | 100 | 92.9
75 | 89.3 | 100 | 96.1
80 | 90.7 | 100 | 97.6
85 | 91.4 | 100 | 98.6
90 | 92.1 | 100 | 99.2
95 | 92.7 | 100 | 99.6
100 | 93.3 | 100 | 99.8
106 | 93.8 | 100 | 99.9
112 | 94.3 | 100 | 100
125 | 95 | 100 | 100
130 | 95.5 | 100 | 100
140 | 96.6 | 100 | 100
145 | 97.2 | 100 | 100
150 | 97.8 | 100 | 100
160 | 98.4 | 100 | 100
170 | 98.8 | 100 | 100
180 | 99.1 | 100 | 100
190 | 99.5 | 100 | 100
200 | 99.7 | 100 | 100
212 | 99.9 | 100 | 100
242 | 100 | 100 | 100
250 | 100 | 100 | 100
300 | 100 | 100 | 100
400 | 100 | 100 | 100
500 | 100 | 100 | 100
600 | 100 | 100 | 100
700 | 100 | 100 | 100
800 | 100 | 100 | 100
900 | 100 | 100 | 100
1000 | 100 | 100 | 100
1100 | 100 | 100 | 100
1200 | 100 | 100 | 100
1300 | 100 | 100 | 100
1400 | 100 | 100 | 100
1500 | 100 | 100 | 100
1600 | 100 | 100 | 100
1700 | 100 | 100 | 100
1800 | 100 | 100 | 100
1900 | 100 | 100 | 100
2000 | 100 | 100 | 100
2100 | 100 | 100 | 100
2200 | 100 | 100 | 100
2300 | 100 | 100 | 100
2400 | 100 | 100 | 100
2500 | 100 | 100 | 100